## Sheet1
1.142857 | 0
1.423857 | 1 | Area vs metastable pits
1.003571 | 1
1.364857 | 0
1.294571 | 1
1.804323 | 1
2.894321 | 3
2.138257 | 0
2.780541 | 0
3.037051 | 2
3.047823 | 1
2.268869 | 0
3.143426 | 0
2.414291 | 0
2.975786 | 0
2.897687 | 0
2.268869 | 0
2.509893 | 0
1.473081 | 0
2.16788 | 1
2.691671 | 1
3.261246 | 0
1.707374 | 0
2.212857 | 0
4.237143 | 1
4.237143 | 1
4.797143 | 1
5.122857 | 0
6.894286 | 0
4.464286 | 1
6.315714 | 1
5.658571 | 0
6.131429 | 0
3.097143 | 1
3.097143 | 0
2.832857 | 0
5.577143 | 0
4.895714 | 1
4.598571 | 2
5.338571 | 1
3.971429 | 0
4.965714 | 0
2.235714 | 0
3.837143 | 0
2.034286 | 1
3.46 | 0
4.228571 | 1
4.874286 | 0
2.745714 | 1
1.96 | 0
2.245714 | 0
4.957143 | 0
4.045714 | 0
4.677143 | 1
3.337143 | 0
2.565714 | 0
4.462857 | 2
2.354286 | 3
2.685714 | 0
3.388571 | 1
4.217143 | 0
2.354286 | 0
2.274286 | 0
4.385714 | 0
3.277143 | 0
2.08 | 0
1.434286 | 2
4.171429 | 1
5.045714 | 0
5.045714 | 2
4.6 | 0
1.931429 | 0
1.934286 | 1
3.84 | 0
5.422857 | 1
2.342857 | 0
3.645714 | 0
3.284286 | 2
4.895714 | 0
2.222857 | 0
4.522857 | 0
2.075714 | 2
3.777143 | 0
2.692857 | 0
3.914286 | 2
2.921429 | 2
2.235714 | 3
2.692857 | 2
2.692857 | 0
3.04 | 0
4.677143 | 0
5.508571 | 0
4.1 | 0
2.577143 | 0
5.2 | 0
4.908571 | 0
2.514286 | 0
3.591429 | 0
2.742857 | 2
1.887143 | 1
4.242857 | 0
2.491429 | 3
3.284286 | 2
2.274286 | 1
2.274286 | 0
2.342857 | 0
4.732857 | 0
2.862857 | 0
2.565714 | 1
2.182857 | 0
2.932857 | 0
2.932857 | 2
2.431429 | 0
2.014286 | 1
1.617143 | 2
4.452857 | 0
4.05 | 1
1.975714 | 0
3.094286 | 0
2.177143 | 0
1.751429 | 0
1.874286 | 2
1.837143 | 0
1.365714 | 0
1.271429 | 0
1.368571 | 0
1.8 | 1
1.617143 | 0
1.152857 | 0
2.078571 | 0
1.887143 | 1
1.32 | 0
1.5 | 0
1.58 | 0
1.022857 | 1
1.297143 | 1
2.074286 | 0
2.137143 | 3
2.014286 | 0
1.617143 | 1
2.685714 | 0
2.08 | 0
1.874286 | 0
1.542857 | 2
2.274286 | 1
2.354286 | 1
1.885714 | 3
2.165714 | 2
1.461429 | 1
2.051429 | 0
1.514286 | 0
1.531429 | 1
1 | 1
1.514286 | 0
1.531429 | 0
1.462857 | 1
1.171429 | 0
2.177143 | 1
1.765714 | 0
1.725714 | 0
1.714286 | 1
1.074286 | 3
1.015714 | 0
1.834286 | 1
2.014286 | 0
2.428571 | 0
2.998571 | 0
2.697143 | 0
1.848571 | 0
1.994286 | 0
1.371429 | 0
1.617143 | 0
1.788571 | 0
1.462857 | 2
1.874286 | 0
1.365714 | 0
1.371429 | 0
2.697143 | 1
2.302857 | 0
2.222857 | 0
1.702857 | 0
3.531429 | 0
1.96 | 0
2.485714 | 1
2.274286 | 1
2.251429 | 1
2.697143 | 1
1.142857 | 1
2.057143 | 0
1.8 | 0
1.057143 | 0
1.365714 | 0
1.44 | 1
3.121429 | 0
1.302857 | 1
1.788571 | 0
1.295714 | 0